## g's vs RPM
RPM for g's
basket diameter
|  | 19.5 | 20
g force | 99 | 598 | 590
| 100 | 601 | 593
| 101 | 604 | 596
| 199 | 848 | 837
| 200 | 850 | 839
| 201 | 852 | 841
| 349 | 1123 | 1108
| 350 | 1124 | 1110
| 351 | 1126 | 1112
| 499 | 1342 | 1325
| 500 | 1344 | 1326
| 501 | 1345 | 1328

## data collection sheet
Lot number
17 | 100F (+/-5F) soak (20 minutes in 10 gallons soft water)
| 15 minute spin | [5 empty] | 4 minute spin
| run 1 |  | run 2 |  | run 3 |  | run 1 |  | run 2 |  | run 3
"g" force | dry | wet | dry | wet | dry | wet | dry | wet | dry | wet | dry | wet
100 | 8.49 | 13.845 | 8.46 | 13.985 | 8.49 | 13.97 | 8.46 | 14.56 | 8.49 | 14.575 | 8.46 | 14.61
200 | 8.49 | 12.48 | 8.46 | 12.51 | 8.49 | 12.57 | 8.49 | 13.02 | 8.46 | 13.035 | 8.49 | 13
350 | 8.49 | 11.68 | 8.49 | 11.655 | 8.46 | 11.625 | 8.46 | 11.87 | 8.49 | 11.96 | 8.46 | 11.88
500 | 8.46 | 11 | 8.49 | 11.06 | 8.46 | 11.005 | 8.49 | 11.485 | 8.46 | 11.415 | 8.49 | 11.46
650 | 8.49 | 10.82 | 8.46 | 10.77 | 8.49 | 10.83 | 8.46 | 11.14 | 8.49 | 11.215 | 8.46 | 11.13
60F (+/-5F) soak (20 minutes in 10 gallons soft water)
| 15 minute spin | [5 empty] | 4 minute spin
| run 1 |  | run 2 |  | run 3 |  | run 1 |  | run 2 |  | run 3
"g" force | dry | wet | dry | wet | dry | wet | dry | wet | dry | wet | dry | wet
100 | 8.49 | 14.08 | 8.49 | 14.05 | 8.46 | 13.96 | 8.49 | 14.895 | 8.46 | 14.795 | 8.46 | 14.93
200 | 8.49 | 12.61 | 8.49 | 12.6 | 8.46 | 12.55 | 8.49 | 13.36 | 8.49 | 13.34 | 8.46 | 13.26
350 | 8.49 | 11.66 | 8.49 | 11.66 | 8.49 | 11.68 | 8.46 | 12.23 | 8.49 | 12.3 | 8.46 | 12.24
500 | 8.49 | 11.28 | 8.49 | 11.28 | 8.46 | 11.23 | 8.49 | 11.82 | 8.46 | 11.71 | 8.49 | 11.83
650 | 8.49 | 11.045 | 8.46 | 10.965 | 8.49 | 10.995 | 8.49 | 11.38 | 8.46 | 11.33 | 8.49 | 11.41
tested by: | A. Huff | [5 empty] | bone dry weight = 8.4 +/- 0.10 lb
date: | 12-1-09 to 12-8-09
[7 empty] | 2009-12-01 | 2009-12-07
[5 empty] | Load | 1701 | 8.49 | 8.49
[5 empty] | Load | 1705 | 8.46 | 8.46
[7 empty] | (lb) | (lb)

## test cloth calibration
Spreadsheet calculates least squares fit to standard RMC table, and RMS error of corrected data to standard.
Test with 8.4 +/- 0.1 lb preconditioned test cloth.
lot number
17
Table 2.6.5 Matrix of Extractor RMC test conditions
|  |  | 100F soak (20 minutes in 10 gallons) | [7 empty] | 60F soak (20 minutes in 10 gallons)
|  |  | 15 minute spin |  |  |  | 4 minute spin |  |  |  | 15 minute spin |  |  |  | 4 minute spin
|  | "g" force | 1 | 2 | 3 | average | 1 | 2 | 3 | average | 1 | 2 | 3 | average | 1 | 2 | 3 | average
|  | 100 | 63.07% | 65.31% | 64.55% | 64.31% | 72.1% | 71.67% | 72.7% | 72.16% | 65.84% | 65.49% | 65.01% | 65.45% | 75.44% | 74.88% | 76.48% | 75.6%
|  | 200 | 47% | 47.87% | 48.06% | 47.64% | 53.36% | 54.08% | 53.12% | 53.52% | 48.53% | 48.41% | 48.35% | 48.43% | 57.36% | 57.13% | 56.74% | 57.08%
|  | 350 | 37.57% | 37.28% | 37.41% | 37.42% | 40.31% | 40.87% | 40.43% | 40.53% | 37.34% | 37.34% | 37.57% | 37.42% | 44.56% | 44.88% | 44.68% | 44.71%
|  | 500 | 30.02% | 30.27% | 30.08% | 30.13% | 35.28% | 34.93% | 34.98% | 35.06% | 32.86% | 32.86% | 32.74% | 32.82% | 39.22% | 38.42% | 39.34% | 38.99%
|  | 650 | 27.44% | 27.3% | 27.56% | 27.44% | 31.68% | 32.1% | 31.56% | 31.78% | 30.09% | 29.61% | 29.51% | 29.74% | 34.04% | 33.92% | 34.39% | 34.12%
Table 2.6.6.1 - Standard RMC Values (lot #3)
|  |  | warm soak |  | cold soak
|  | "g" force | 15 minute spin | 4 minute spin | 15 minute spin | 4 minute spin | [6 empty] | RMC measured | RMC corrected | RMC standard | Δ2
|  | 100 | 45.9% | 49.9% | 49.7% | 52.8% |  |  |  | 100 F | 15 | 100 | 64.31% | 46.73% | 45.9% | 0.006909%
|  | 200 | 35.7% | 40.4% | 37.9% | 43.1% | [5 empty] | 200 | 47.64% | 36.32% | 35.7% | 0.003858%
|  | 350 | 29.6% | 33.1% | 30.7% | 35.8% | [5 empty] | 350 | 37.42% | 29.94% | 29.6% | 0.001141%
|  | 500 | 24.2% | 28.7% | 25.5% | 30% | [5 empty] | 500 | 30.13% | 25.38% | 24.2% | 0.01395%
|  | 650 | 23% | 26.4% | 24.1% | 28% |  |  |  |  | 4 | 100 | 72.16% | 51.63% | 49.9% | 0.03002%
|  |  |  | This is with 100 through 500 G data | [7 empty] | 200 | 53.52% | 39.99% | 40.4% | 0.001667%
|  |  |  | best fit | [7 empty] | 350 | 40.53% | 31.88% | 33.1% | 0.01483%
|  |  |  | A= | 0.6245713 | [6 empty] | 500 | 35.06% | 28.46% | 28.7% | 0.0005541%
|  |  |  | B= | 0.06565431 |  |  |  |  | 60 F | 15 | 100 | 65.45% | 47.44% | 49.7% | 0.05098%
[12 empty] | 200 | 48.43% | 36.81% | 37.9% | 0.01184%
[12 empty] | 350 | 37.42% | 29.93% | 30.7% | 0.005856%
[12 empty] | 500 | 32.82% | 27.07% | 25.5% | 0.0245%
[11 empty] | 4 | 100 | 75.6% | 53.78% | 52.8% | 0.009668%
[12 empty] | 200 | 57.08% | 42.21% | 43.1% | 0.00787%
[12 empty] | 350 | 44.71% | 34.49% | 35.8% | 0.01722%
[12 empty] | 500 | 38.99% | 30.92% | 30% | 0.008452%
[11 empty] | checking goodness of fit, this must be less than 2% -> |  |  |  | RMS error=√( sum (Δ2) / ( n-2 )) = | 1.223%
per 2.6.6.2
LOT 17 CORRECTION FACTORS (100-650g)
|  | A | B
|  | 0.6311201 | 0.06187894
| RMS Error = | 1.111%

## Chart
17

## Chart data (hidden)
Temperature | Spin time | G Force | Lot 17 WHR | Lot 3 | Lot 17 SDL Atlas
100 F | 15 Min | 100 | 64.31% | 45.9% | 48.15%
|  | 200 | 47.64% | 35.7% | 40.54%
|  | 350 | 37.42% | 29.6% | 29.97%
|  | 500 | 30.13% | 24.2% | 27.5%
|  | 650 | 27.44% | 23% | 23.18%
| 4 min | 100 | 72.16% | 49.9% | 58.78%
|  | 200 | 53.52% | 40.4% | 47.78%
|  | 350 | 40.53% | 33.1% | 36.74%
|  | 500 | 35.06% | 28.7% | 31.56%
|  | 650 | 31.78% | 26.4% | 29.97%
65 F | 15 Min | 100 | 65.45% | 49.7% | 52.25%
|  | 200 | 48.43% | 37.9% | 42.87%
|  | 350 | 37.42% | 30.7% | 30.8%
|  | 500 | 32.82% | 25.5% | 28.65%
|  | 650 | 29.74% | 24.1% | 26.06%
| 4 Min | 100 | 75.6% | 52.8% | 63.98%
|  | 200 | 57.08% | 43.1% | 51.94%
|  | 350 | 44.71% | 35.8% | 39.56%
|  | 500 | 38.99% | 30% | 35.02%
|  | 650 | 34.12% | 28% | 32.44%

## Interaction Plot
[5 empty] | Statistical Test for Lot x Spin Speed Interaction - - - Lot # | WHR | [5 empty] | 2009-11-23
|  | Lot number |  | 17
Test |  | Lot 3 | WHR | SDLAtlas |  | lot # 3 | WHR Lot 17 | SDL Lot 17
C - 4-100 |  | 0.528 | 0.7560034 | 0.6398238 | 100 | 0.49575 | 0.6937863 | 0.5579135
W- 4-100 |  | 0.499 | 0.721572 | 0.5878037 | 200 | 0.39275 | 0.5166579 | 0.457825
C-15-100 |  | 0.497 | 0.654476 | 0.5225106 | 350 | 0.323 | 0.4001984 | 0.3426522
W-15-100 |  | 0.459 | 0.6430935 | 0.4815157 | 500 | 0.271 | 0.3425094 | 0.3068157
C - 4-200 |  | 0.431 | 0.5707507 | 0.5194241 | 650 | 0.25375 | 0.3076779 | 0.2791285
W- 4-200 |  | 0.404 | 0.5351874 | 0.4777574
C-15-200 |  | 0.379 | 0.4842758 | 0.4287441
W-15-200 |  | 0.357 | 0.4764178 | 0.4053745
C - 4-350 |  | 0.358 | 0.4470661 | 0.3956176
W - 4-350 |  | 0.331 | 0.4053482 | 0.3673507
C-15-350 |  | 0.307 | 0.3741657 | 0.3079551
W-15-350 |  | 0.296 | 0.3742137 | 0.2996856
C - 4-500 |  | 0.3 | 0.3899303 | 0.350201
W - 4-500 |  | 0.287 | 0.3506274 | 0.3155919
C-15-500 |  | 0.255 | 0.3282223 | 0.2865164 | Note - - - P-value > 0.10; interaction is NOT significant.
W-15-500 |  | 0.242 | 0.3012576 | 0.2749535 | ANOVA calculated from lot WHR data |  |  | 100 to 350 g |  |  |  | SDL Data
C - 4-650 |  | 0.28 | 0.3411927 | 0.3244122 | Source of Variation | SS | df | MS | F | P-value | F crit
W - 4-650 |  | 0.264 | 0.3177845 | 0.2997199 | speed | 0.2204112 | 2 | 0.1102056 | 76.28202 | 1.623549e-09
C-15-650 |  | 0.241 | 0.2973649 | 0.2605964 | lot | 0.1062099 | 1 | 0.1062099 | 73.51626 | 9.007868e-08
W-15-650 |  | 0.23 | 0.2743695 | 0.2317855 | Interaction | 0.01485238 | 2 | 0.007426188 | 5.140252 | 0.01714226
[5 empty] | Within (error) | 0.02600483 | 18 | 0.001444713
Analysis with 650 G
| R sq | Slope | Intercept |  | Total | 0.3674783 | 23
| 98.68% | 0.6311201 | 0.06187894 |  | SDL Data
| RMS Error | 1.111% |  |  | ANOVA calculated from lot 17 data |  |  | 100 to 650 g
[5 empty] | Source of Variation | SS | df | MS | F | P-value | F crit
[5 empty] | speed | 0.2961014 | 4 | 0.07402535 | 84.20105 | 7.24067e-16
[5 empty] | lot | 0.0002601 | 1 | 0.0002601 | 0.2958539 | 0.5905132
[5 empty] | Interaction | 0.0010404 | 4 | 0.0002601 | 0.2958539 | 0.8783273
Comparison of SDLAtlas and Whirlpool data |  |  |  |  | Within (error) | 0.0263745 | 30 | 0.00087915
Location | Slope | Intercept | R square | RMS Error | Total | 0.3237764 | 39
SDLAtlas | 0.7982544 | 0.03683524 | 96.18% | 1.89% | Note - - - P-value > 0.10; interaction is NOT significant.
Whirlpool | 0.6311201 | 0.06187894 | 98.68% | 1.111% | [7 empty] | WHR Data
WHR Data
[5 empty] | ANOVA calculated from lot 17 data |  |  | 100 to 650 g
[5 empty] | Source of Variation | SS | df | MS | F | P-value | F crit
[5 empty] | speed | 0.52280639 | 4 | 0.1307015975 | 107.5691 | 2.444986e-17
[5 empty] | lot | 0.11000863 | 1 | 0.11000863 | 90.53851 | 1.436963e-10
[5 empty] | Interaction | 0.02707609 | 4 | 0.0067690225 | 5.570992 | 0.001778773
[5 empty] | Within (error) | 0.03645144 | 30 | 0.001215048
[5 empty] | Total | 0.69634255 | 39
There is lot*speed interaction
There is no lot*speed interaction