## g's vs RPM (hidden)
RPM for g's
basket diameter
|  | 19.5 | 20
g force | 99 | 598 | 590
| 100 | 601 | 593
| 101 | 604 | 596
| 199 | 848 | 837
| 200 | 850 | 839
| 201 | 852 | 841
| 349 | 1123 | 1108
| 350 | 1124 | 1110
| 351 | 1126 | 1112
| 499 | 1342 | 1325
| 500 | 1344 | 1326
| 501 | 1345 | 1328

## Correlation Raw Data
| 60⁰F - Cold Bath | [5 empty] | 100⁰F - Warm Bath
| 4 min |  |  | 15 min |  |  | 4 min |  |  | 15 min
| Batch # | Dry Wt | Wet Wt | Batch # | Dry Wt | Wet Wt | Batch # | Dry Wt | Wet Wt | Batch # | Dry Wt | Wet Wt
100 G | 2 | 8.41 | 13.858 | 1 | 8.39 | 13.153 | 1 | 8.39 | 13.326 | 2 | 8.41 | 12.928
| 1 | 8.39 | 13.757 | 2 | 8.41 | 13.193 | 2 | 8.41 | 13.391 | 1 | 8.39 | 12.972
| 2 | 8.41 | 13.827 | 1 | 8.39 | 13.175 | 1 | 8.39 | 13.364 | 1 | 8.39 | 12.888
200 G | 1 | 8.39 | 12.593 | 2 | 8.41 | 12.037 | 2 | 8.41 | 12.28 | 2 | 8.41 | 11.909
| 2 | 8.41 | 12.593 | 1 | 8.39 | 11.993 | 1 | 8.39 | 12.24 | 1 | 8.39 | 11.874
| 1 | 8.39 | 12.588 | 2 | 8.41 | 11.993 | 2 | 8.41 | 12.293 | 2 | 8.41 | 11.905
350 G | 2 | 8.41 | 11.821 | 1 | 8.39 | 11.42 | 1 | 8.39 | 11.543 | 1 | 8.39 | 11.142
| 1 | 8.39 | 11.804 | 2 | 8.41 | 11.244 | 2 | 8.41 | 11.561 | 2 | 8.41 | 11.213
| 2 | 8.41 | 11.879 | 1 | 8.39 | 11.226 | 1 | 8.39 | 11.535 | 1 | 8.39 | 11.133
500 G | 1 | 8.39 | 11.376 | 2 | 8.41 | 10.926 | 2 | 8.41 | 11.204 | 1 | 8.39 | 10.794
| 2 | 8.41 | 11.407 | 1 | 8.39 | 10.904 | 1 | 8.39 | 11.173 | 2 | 8.41 | 10.869
| 1 | 8.39 | 11.38 | 2 | 8.41 | 10.931 | 2 | 8.41 | 11.217 | 1 | 8.39 | 10.785
650 G | 2 | 8.41 | 11.173 | 1 | 8.39 | 10.653 | 1 | 8.39 | 10.904 | 2 | 8.41 | 10.64
| 1 | 8.39 | 11.129 | 2 | 8.41 | 10.74 | 2 | 8.41 | 10.979 | 1 | 8.39 | 10.6
| 2 | 8.41 | 11.151 | 1 | 8.39 | 10.657 | 1 | 8.39 | 10.926 | 2 | 8.41 | 10.653
Lot number | 24B |  | Rolls 142, 164 & 199
Tested by: | Ami Huff
Date: | 2022-04-19
Location | SJTC

## Correction
Note: Please do not alter any cells in this worksheet.
Spreadsheet calculates least squares fit to standard RMC table, and RMS error of corrected data to standard.
Test with 8.4 +/- 0.1 lb preconditioned test cloth.
Table 2.6.5 Matrix of Extractor RMC test conditions |  |  |  |  | Lot 24B | [5 empty] | Condition Point |  |  | Ave RMC measured | Ave RMC corrected | Lot 3 RMC standard | Δ2
| 60⁰F - Cold Bath |  |  |  | 100⁰F - Warm Bath | [5 empty] | 100 F | 15 | 100 | 53.98% | 46.06% | 45.9% | 0.0002514%
| 4 min |  | 15 min |  | 4 min |  | 15 min | [5 empty] | 200 | 41.56% | 35.81% | 35.7% | 0.0001209%
| % RMC | Ave RMC STDV | % RMC | Ave RMC STDV | % RMC | Ave RMC STDV | % RMC | Ave RMC STDV |  |  |  |  | 350 | 32.94% | 28.7% | 29.6% | 0.008186%
"g" force" | [12 empty] | 500 | 28.81% | 25.29% | 24.2% | 0.01184%
100 G | 64.78% | 64.39% | 56.77% | 56.89% | 58.83% | 59.11% | 53.72% | 53.98% |  |  |  |  | 650 | 26.51% | 23.39% | 23% | 0.001499%
| 63.97% |  | 56.87% |  | 59.23% |  | 54.61% |  |  |  |  | 4 | 100 | 59.11% | 50.29% | 49.9% | 0.001554%
| 64.41% | 0.4061% | 57.03% | 0.1321% | 59.28% | 0.2465% | 53.61% | 0.549% |  |  |  |  | 200 | 46.03% | 39.49% | 40.4% | 0.008236%
200 G | 50.1% | 49.96% | 43.13% | 42.89% | 46.02% | 46.03% | 41.61% | 41.56% |  |  |  |  | 350 | 37.51% | 32.47% | 33.1% | 0.004017%
| 49.74% |  | 42.94% |  | 45.89% |  | 41.53% | [5 empty] | 500 | 33.26% | 28.96% | 28.7% | 0.0006521%
| 50.04% | 0.1912% | 42.6% | 0.2655% | 46.17% | 0.1418% | 41.56% | 0.04005% |  |  |  |  | 650 | 30.25% | 26.47% | 26.4% | 5.02e-05%
350 G | 40.56% | 40.83% | 36.11% | 34.54% | 37.58% | 37.51% | 32.8% | 32.94% |  |  | 60 F | 15 | 100 | 56.89% | 48.46% | 49.7% | 0.01538%
| 40.69% |  | 33.7% |  | 37.47% |  | 33.33% | [5 empty] | 200 | 42.89% | 36.91% | 37.9% | 0.009869%
| 41.25% | 0.366% | 33.8% | 1.366% | 37.49% | 0.06084% | 32.69% | 0.3403% |  |  |  |  | 350 | 34.54% | 30.01% | 30.7% | 0.00472%
500 G | 35.59% | 35.62% | 29.92% | 29.95% | 33.22% | 33.26% | 28.65% | 28.81% |  |  |  |  | 500 | 29.95% | 26.23% | 25.5% | 0.005309%
| 35.64% |  | 29.96% |  | 33.17% |  | 29.24% | [5 empty] | 650 | 27.23% | 23.98% | 24.1% | 0.000134%
| 35.64% | 0.0271% | 29.98% | 0.03144% | 33.38% | 0.1074% | 28.55% | 0.3731% |  |  |  | 4 | 100 | 64.39% | 54.64% | 52.8% | 0.03404%
650 G | 32.85% | 32.7% | 26.97% | 27.23% | 29.96% | 30.25% | 26.52% | 26.51% |  |  |  |  | 200 | 49.96% | 42.74% | 43.1% | 0.00132%
| 32.65% |  | 27.71% |  | 30.55% |  | 26.34% | [5 empty] | 350 | 40.83% | 35.21% | 35.8% | 0.00351%
| 32.59% | 0.1381% | 27.02% | 0.4099% | 30.23% | 0.2918% | 26.67% | 0.165% |  |  |  |  | 500 | 35.62% | 30.91% | 30% | 0.008222%
[13 empty] | 650 | 32.7% | 28.49% | 28% | 0.002439%
Table 2.6.6.1 - Standard RMC Values (lot #3) | [5 empty] | Table 2.6.5 - Ave RMC Values (lot #24) | [9 empty] | RMS error=√( sum (Δ2) / ( n-2 )) = | 0.8211%
| warm soak |  | cold soak |  |  |  | warm soak |  | cold soak
"g" force | 15 minute spin | 4 minute spin | 15 minute spin | 4 minute spin |  | "g" force | 15 minute spin | 4 minute spin | 15 minute spin | 4 minute spin |  |  |  | Coeffiecents of the Least Squares Fit
100 | 45.9% | 49.9% | 49.7% | 52.8% |  | 100 | 53.98% | 59.11% | 56.89% | 64.39% |  |  |  | best fit
200 | 35.7% | 40.4% | 37.9% | 43.1% |  | 200 | 41.56% | 46.03% | 42.89% | 49.96% |  |  |  | A= | 0.8252297
350 | 29.6% | 33.1% | 30.7% | 35.8% |  | 350 | 32.94% | 37.51% | 34.54% | 40.83% |  |  |  | B= | 0.01511042
500 | 24.2% | 28.7% | 25.5% | 30% |  | 500 | 28.81% | 33.26% | 29.95% | 35.62%
650 | 23% | 26.4% | 24.1% | 28% |  | 650 | 26.51% | 30.25% | 27.23% | 32.7%
This is with 100 through 650 G data | [5 empty] | This is with 100 through 650 G data

## Analysis
Note: Please do not alter any cells in this worksheet. | [7 empty] | Final conclusions on the acceptance of energy cloth24B
Statistical Test for Lot x Spin Speed Interaction - - - Lot #24B | [7 empty] | This lot is acceptable
[5 empty] | Note - - If P-value > 0.10; interaction is NOT significant. |  |  |  | Criteria for approving lot based on correction coefficient data with 100 through 650 G spin speeds
| Test | Speed | Standard Lot 3 | Uncorrected Lot 24B |  |  |  |  | J1 reference |  | Accpetance criteria | Data | Result
| C - 4-100 | 100 | 52.8% | 64.39% |  | lot*speed
| W- 4-100 | 100 | 49.9% | 59.11% | Speed Ranges | P values |  |  |  | RMS Error | RMS Error < 2% | 0.8211% | Acceptance criteria met
| C-15-100 | 100 | 49.7% | 56.89% | 100 through 350 | 0.3774742 |  |  | 2.6.6.2 | Speed*Lot interaction | P value > 0.10 | 0.3774742 | Acceptance criteria met
| W-15-100 | 100 | 45.9% | 53.98% | 100 through 500 | 0.4833003 |  |  | *interaction is reported as the smallest p-value found. |  |  |  | TRUE
| C - 4-200 | 200 | 43.1% | 49.96% | 100 through 650 | 0.4921889
| W- 4-200 | 200 | 40.4% | 46.03% | 200 through 500 | 0.8692555
| C-15-200 | 200 | 37.9% | 42.89% | 200 through 650 | 0.9135825
| W-15-200 | 200 | 35.7% | 41.56% | 350 through 650 | 0.9385442
| C - 4-350 | 350 | 35.8% | 40.83%
| W - 4-350 | 350 | 33.1% | 37.51% | ANOVA calculated from lot Uncorrected Lot 24B data |  |  | 100 to 350 g |  |  |  |  | ANOVA calculated from lot Uncorrected Lot 24B data |  |  | 100 through 650 G
| C-15-350 | 350 | 30.7% | 34.54% | Source of Variation | SS | df | MS | F | P-value | F crit |  | Source of Variation | SS | df | MS | F | P-value | F crit
| W-15-350 | 350 | 29.6% | 32.94% | speed | 0.1575554 | 2 | 0.0787777 | 66.42857 | 4.901847e-09 | 2.623947 |  | speed | 0.3802452 | 4 | 0.0950613 | 93.79365 | 1.640823e-16 | 2.142235
| C - 4-500 | 500 | 30% | 35.62% | lot | 0.0240887 | 1 | 0.0240887 | 20.31257 | 0.0002727879 | 3.006977 |  | lot | 0.03050504 | 1 | 0.03050504 | 30.09826 | 5.904069e-06 | 2.880695
| W - 4-500 | 500 | 28.7% | 33.26% | Interaction | 0.002440442 | 2 | 0.001220221 | 1.02894 | 0.3774742 | 2.623947 |  | Interaction | 0.003535041 | 4 | 0.0008837601 | 0.8719752 | 0.4921889 | 2.142235
| C-15-500 | 500 | 25.5% | 29.95% | Within (error) | 0.02134622 | 18 | 0.001185901 |  |  |  |  | Within (error) | 0.03040546 | 30 | 0.001013515
| W-15-500 | 500 | 24.2% | 28.81%
| C - 4-650 | 650 | 28% | 32.7% | Total | 0.2054307 | 23 | [5 empty] | Total | 0.4446907 | 39
| W - 4-650 | 650 | 26.4% | 30.25%
| C-15-650 | 650 | 24.1% | 27.23%
| W-15-650 | 650 | 23% | 26.51% | ANOVA calculated from lot Uncorrected Lot 24B data |  |  | 100 to 500 g |  |  |  |  | ANOVA calculated from lot Uncorrected Lot 24B data |  |  | 200 thorugh 650 G
[5 empty] | Source of Variation | SS | df | MS | F | P-value | F crit |  | Source of Variation | SS | df | MS | F | P-value | F crit
[5 empty] | speed | 0.2759308 | 3 | 0.09197695 | 83.48435 | 7.724878e-13 | 2.32739 |  | Speed | 0.1047579 | 3 | 0.03491928 | 37.74544 | 3.019368e-09 | 2.32739
|  | Slope | 0.8252297 |  | lot | 0.02836826 | 1 | 0.02836826 | 25.7489 | 3.443526e-05 | 2.927117 |  | Lot | 0.01729228 | 1 | 0.01729228 | 18.69182 | 0.0002320787 | 2.927117
|  | Intercept | 0.01511042 |  | Interaction | 0.002789513 | 3 | 0.0009298377 | 0.843982 | 0.4833003 | 2.32739 |  | Interaction | 0.0004801961 | 3 | 0.0001600654 | 0.1730201 | 0.9135825 | 2.32739
|  | RMS Error | 0.8211% |  | Within (error) | 0.02644145 | 24 | 0.001101727 |  |  |  |  | Within | 0.02220302 | 24 | 0.0009251258
|  | R square | 99.28%
[5 empty] | Total | 0.3335301 | 31 | [5 empty] | Total | 0.1447334 | 31
RMC averages by speed
|  | Lot 3 | Lot 24B |  | ANOVA calculated from lot 24B data |  |  | 200 to 500 g |  |  |  |  | ANOVA calculated from lot data |  |  | 350 to 650 g
| 100 | 0.49575 | 0.5859376 |  | Source of Variation | SS | df | MS | F | P-value | F crit |  | Source of Variation | SS | df | MS | F | P-value | F crit
| 200 | 0.39275 | 0.4510909 |  | speed | 0.06553446 | 2 | 0.03276723 | 32.33784 | 1.099139e-06 | 2.623947 |  | speed | 0.02112072 | 2 | 0.01056036 | 12.70348 | 0.0003625919 | 2.623947
| 350 | 0.323 | 0.3645584 |  | lot | 0.01460398 | 1 | 0.01460398 | 14.41261 | 0.00132197 | 3.006977 |  | lot | 0.01085933 | 1 | 0.01085933 | 13.06312 | 0.001983125 | 3.006977
| 500 | 0.271 | 0.3191073 |  | Interaction | 0.0002861793 | 2 | 0.0001430897 | 0.1412146 | 0.8692555 | 2.623947 |  | Interaction | 0.0001058229 | 2 | 5.291147e-05 | 0.06364932 | 0.9385442 | 2.623947
| 650 | 0.25375 | 0.2917126 |  | Within (error) | 0.01823901 | 18 | 0.001013278 |  |  |  |  | Within (error) | 0.01496334 | 18 | 0.0008312967
[5 empty] | Total | 0.09866363 | 23 | [5 empty] | Total | 0.04704921 | 23
0.067
| 0.8252 | y=0.8252 | y=0.8252x+0.0151
| 0.0151 | x+0.0151
| R^2= | 99.28% | R^2=0.9928

## Interaction Plot
24B

## Least Squares Plot
24B
R2=
y=0.8252x+0.0151
99.28%

## Quality Check Raw Data
| 350 G - 15 min - 60⁰F cold soak | [6 empty] | Load %RMC | Load Ave | STDEV
| Dry Wt | Wet Wt | Dry Wt | Wet Wt | Dry Wt | Wet Wt | Beginning A | 32.14% |  |  | Beginning |  |  | Total |  |  |  | X-Bar Chart: Beginnning |  | X-Bar Chart: Middle |  | X-Bar Chart: End |  |  | X-Bar Chart
Beginning - A | 8.41 | 11.113 | 8.41 | 11.13334 | 8.41 | 11.137753 |  | 32.38% | 32.32% | 0.157% |  | Individual data points | Load averages |  | Individual data points | Load averages |  | X-Bar | 32.33% | X-Bar | 32.98% | X-Bar | 33.23% |  | Pt | %RMC - Beginning | X-Bar | UCL | LCL | %RMC - Middle | X-Bar | UCL | LCL | %RMC - End | X-Bar | UCL | LCL
Beginning - B | 8.39 | 11.076 | 8.39 | 11.080433 | 8.39 | 11.06721 |  | 32.43% |  |  | RMC Average | 32.33% | 32.33% | RMC Average | 32.85% | 32.85% |  | A2 | 1.023 | A2 | 1.023 | A2 | 1.023 |  | 1 | 32.32% | 32.33% | 32.59% | 32.07%
Beginning - C | 8.39 | 11.115707 | 8.39 | 11.137753 | 8.39 | 11.142163 | Beginning B | 32.01% |  |  | Stdev | 0.3202% | 0.3418% | Stdev | 0.5814% | 0.5944% |  | R-Bar | 0.2558% | R-Bar | 0.1926% | R-Bar | 0.2209% |  | 2 | 32% | 32.33% | 32.59% | 32.07%
Middle - D | 8.39 | 11.1642 | 8.39 | 11.173027 | 8.39 | 11.181846 |  | 32.07% | 32% | 0.08022% | CV% | 0.9904% | 1.057% | CV% | 1.77% | 1.809% |  | UCL | 0.3259373 | UCL | 0.3318043 | UCL | 0.3346079 |  | 3 | 32.68% | 32.33% | 32.59% | 32.07%
Middle - E | 8.4 | 11.181846 | 8.4 | 11.173027 | 8.4 | 11.186255 |  | 31.91% | [9 empty] | LCL | 0.3207046 | LCL | 0.3278639 | LCL | 0.3300883 |  | 4 |  |  |  |  | 33.17% | 32.98% | 33.18% | 32.79%
Middle - F | 8.4 | 11.15539 | 8.4 | 11.137753 | 8.4 | 11.142163 | Beginning C | 32.49% |  |  | Max | 32.8% | 32.68% | Max | 34.16% | 34.03% | [8 empty] | 5 |  |  |  |  | 33.1% | 32.98% | 33.18% | 32.79%
End - G | 8.41 | 11.19948 | 8.41 | 11.195074 | 8.41 | 11.19948 |  | 32.75% | 32.68% | 0.1689% | Min | 31.91% | 32% | Min | 31.91% | 32% | [8 empty] | 6 |  |  |  |  | 32.68% | 32.98% | 33.18% | 32.79%
End - H | 8.41 | 11.283259 | 8.41 | 11.283259 | 8.41 | 11.249569 |  | 32.8% |  |  | Range | 0.8934% | 0.6833% | Range | 2.255% | 2.034% | [8 empty] | 7 | [8 empty] | 33.15% | 33.23% | 33.46% | 33.01%
End - I | 8.41 | 11.137753 | 8.41 | 11.142163 | 8.41 | 11.15539 | Middle D | 33.07% |  |  | Middle | [13 empty] | 8 | [8 empty] | 34.03% | 33.23% | 33.46% | 33.01%
[8 empty] | 33.17% | 33.17% | 0.1052% |  | Individual data points | Load averages | [11 empty] | 9 | [8 empty] | 32.52% | 33.23% | 33.46% | 33.01%
Lot number | 24B |  | Rolls 142, 163, 199 |  |  |  |  | 33.28% |  |  | RMC Average | 32.98% | 32.98%
Tested by: | Ami Huff | [5 empty] | Middle E | 33.12% |  |  | Stdev | 0.2453% | 0.2653% | Acceptability criteria | [10 empty] | Range Chart
Date: | 2022-05-06 | [6 empty] | 33.01% | 33.1% | 0.08018% | CV% | 0.7436% | 0.8044% | Is CV ≤ 1%? | Not acceptable, investigate reasons. |  |  | Range Chart: Beginning |  | Range Chart: Middle |  | Range Chart: End |  |  | Pt | Range - Beginning | R-Bar | UCL | LCL | Range - Middle | R-Bar | UCL | LCL | Range - End | R-Bar | UCL | LCL
Location | SJTC | [6 empty] | 33.17% | [9 empty] | R-Bar | 0.2558% | R-Bar | 0.1926% | R-Bar | 0.2209% |  | 1 | 0.2943% | 0.2558% | 0.6583% | 0%
[7 empty] | Middle F | 32.8% |  |  | Max | 33.28% | 33.17% |  |  |  |  | D3 | 0 | D3 | 0 | D3 | 0 |  | 2 | 0.1576% | 0.2558% | 0.6583% | 0%
[8 empty] | 32.59% | 32.68% | 0.1093% | Min | 32.59% | 32.68% |  |  |  |  | D4 | 2.574 | D4 | 2.574 | D4 | 2.574 |  | 3 | 0.3153% | 0.2558% | 0.6583% | 0%
[8 empty] | 32.64% |  |  | Range | 0.6836% | 0.4909% |  |  |  |  | UCL | 0.6583% | UCL | 0.4957% | UCL | 0.5686% |  | 4 |  |  |  |  | 0.2103% | 0.1926% | 0.4957% | 0%
[7 empty] | End G | 33.17% |  |  | End | [6 empty] | LCL | 0% | LCL | 0% | LCL | 0% |  | 5 |  |  |  |  | 0.1575% | 0.1926% | 0.4957% | 0%
[8 empty] | 33.12% | 33.15% | 0.03025% |  | Individual data points | Load averages | [11 empty] | 6 |  |  |  |  | 0.21% | 0.1926% | 0.4957% | 0%
[8 empty] | 33.17% |  |  | RMC Average | 33.23% | 33.23% | [11 empty] | 7 | [8 empty] | 0.05239% | 0.2209% | 0.5686% | 0%
[7 empty] | End H | 34.16% |  |  | Stdev | 0.669% | 0.7581% | [11 empty] | 8 | [8 empty] | 0.4006% | 0.2209% | 0.5686% | 0%
[8 empty] | 34.16% | 34.03% | 0.2313% | CV% | 2.013% | 2.281% | [11 empty] | 9 | [8 empty] | 0.2097% | 0.2209% | 0.5686% | 0%
33.76%
[7 empty] | End I | 32.43% |  |  | Max | 34.16% | 34.03% | [11 empty] | Individual Measurements of %RMC Chart
[8 empty] | 32.49% | 32.52% | 0.1091% | Min | 32.43% | 32.52% |  |  |  |  | IM Chart: Beginning |  | IM Chart: Middle |  | IM Chart: End |  |  | Pt | %RMC - Beginning | X-Bar | UCL | LCL | %RMC - Middle | X-Bar | UCL | LCL | %RMC - End | X-Bar | UCL | LCL
[8 empty] | 32.64% |  |  | Range | 1.73% | 1.509% |  |  |  |  | X-Bar | 32.33% | X-Bar | 32.98% | X-Bar | 33.23% |  | 1 | 32.14% | 32.33% | 33.29% | 31.37%
[18 empty] | S | 0.003202154 | S | 0.002452717 | S | 0.006690327 |  | 2 | 32.38% | 32.33% | 33.29% | 31.37%
[18 empty] | n | 9 | n | 9 | n | 9 |  | 3 | 32.43% | 32.33% | 33.29% | 31.37%
[16 empty] | (X-Xbar)^2 | 8.203034e-05 | (X-Xbar)^2 | 4.812658e-05 | (X-Xbar)^2 | 0.0003580838 | 4 | 32.01% | 32.33% | 33.29% | 31.37%
[16 empty] | UCL | 33.29% | UCL | 33.72% | UCL | 35.24% | 5 | 32.07% | 32.33% | 33.29% | 31.37%
[16 empty] | LCL | 31.37% | LCL | 32.25% | LCL | 31.23% | 6 | 31.91% | 32.33% | 33.29% | 31.37%
[22 empty] | 7 | 32.49% | 32.33% | 33.29% | 31.37%
[16 empty] | 32.14% | 3.678315e-06 | 33.07% | 6.747618e-07 | 33.17% | 4.382478e-07 | 8 | 32.75% | 32.33% | 33.29% | 31.37%
[16 empty] | 32.38% | 2.506563e-07 | 33.17% | 3.510095e-06 | 33.12% | 1.406366e-06 | 9 | 32.8% | 32.33% | 33.29% | 31.37%
[16 empty] | 32.43% | 1.051421e-06 | 33.28% | 8.553619e-06 | 33.17% | 4.382478e-07 | 10 |  |  |  |  | 33.07% | 32.98% | 33.72% | 32.25%
[16 empty] | 32.01% | 1.009941e-05 | 33.12% | 1.79035e-06 | 34.16% | 8.648681e-05 | 11 |  |  |  |  | 33.17% | 32.98% | 33.72% | 32.25%
[16 empty] | 32.07% | 7.02033e-06 | 33.01% | 8.303531e-08 | 34.16% | 8.648681e-05 | 12 |  |  |  |  | 33.28% | 32.98% | 33.72% | 32.25%
[16 empty] | 31.91% | 1.785598e-05 | 33.17% | 3.470472e-06 | 33.76% | 2.80252e-05 | 13 |  |  |  |  | 33.12% | 32.98% | 33.72% | 32.25%
[16 empty] | 32.49% | 2.417093e-06 | 32.8% | 3.281476e-06 | 32.43% | 6.402748e-05 | 14 |  |  |  |  | 33.01% | 32.98% | 33.72% | 32.25%
[16 empty] | 32.75% | 1.749207e-05 | 32.59% | 1.529692e-05 | 32.49% | 5.591064e-05 | 15 |  |  |  |  | 33.17% | 32.98% | 33.72% | 32.25%
[16 empty] | 32.8% | 2.216506e-05 | 32.64% | 1.146586e-05 | 32.64% | 3.486396e-05 | 16 |  |  |  |  | 32.8% | 32.98% | 33.72% | 32.25%
[22 empty] | 17 |  |  |  |  | 32.59% | 32.98% | 33.72% | 32.25%
[22 empty] | 18 |  |  |  |  | 32.64% | 32.98% | 33.72% | 32.25%
[22 empty] | 19 | [8 empty] | 33.17% | 33.23% | 35.24% | 31.23%
[22 empty] | 20 | [8 empty] | 33.12% | 33.23% | 35.24% | 31.23%
[22 empty] | 21 | [8 empty] | 33.17% | 33.23% | 35.24% | 31.23%
[22 empty] | 22 | [8 empty] | 34.16% | 33.23% | 35.24% | 31.23%
[22 empty] | 23 | [8 empty] | 34.16% | 33.23% | 35.24% | 31.23%
[22 empty] | 24 | [8 empty] | 33.76% | 33.23% | 35.24% | 31.23%
[22 empty] | 25 | [8 empty] | 32.43% | 33.23% | 35.24% | 31.23%
[22 empty] | 26 | [8 empty] | 32.49% | 33.23% | 35.24% | 31.23%
[22 empty] | 27 | [8 empty] | 32.64% | 33.23% | 35.24% | 31.23%
Moving Range of %RMC Chart
[18 empty] | IM Chart: Beginning |  | IM Chart: Middle |  | IM Chart: End |  |  | Pt | Range - Beginning | MR | UCL | LCL | Range - Middle | MR | UCL | LCL | Range - End | MR | UCL | LCL
[18 empty] | MR | 0.2273% | MR | 0.1577% | MR | 0.3801% |  | 1 | 0.2419% | 0.2273% | 0.8338% | 0%
[18 empty] | UCL | 0.8338% | UCL | 0.5783% | UCL | 1.394% |  | 2 | 0.05247% | 0.2273% | 0.8338% | 0%
[18 empty] | LCL | 0% | LCL | 0% | LCL | 0% |  | 3 | 0.4203% | 0.2273% | 0.8338% | 0%
[25 empty] | 4 | 0.05284% | 0.2273% | 0.8338% | 0%
[18 empty] | Ranges | [6 empty] | 5 | 0.1576% | 0.2273% | 0.8338% | 0%
[18 empty] | 0.002418549 |  | 0.001052086 |  | 0.0005239001 |  |  | 6 | 0.578% | 0.2273% | 0.8338% | 0%
[18 empty] | 0.0005247325 |  | 0.001051132 |  | 0.0005239001 |  |  | 7 | 0.2628% | 0.2273% | 0.8338% | 0%
[18 empty] | 0.004203346 |  | 0.001586618 |  | 0.009961831 |  |  | 8 | 0.05256% | 0.2273% | 0.8338% | 0%
[18 empty] | 0.0005283671 |  | 0.001049881 |  | 0 |  |  | 9 |  |  |  |  | #REF! | 0.1577% | 0.5783% | 0%
[18 empty] | 0.001576043 |  | 0.001574762 |  | 0.004005945 |  |  | 10 |  |  |  |  | 0.001051132 | 0.1577% | 0.5783% | 0%
[18 empty] | 0.005780334 |  | 0.003674405 |  | 0.0132956 |  |  | 11 |  |  |  |  | 0.001586618 | 0.1577% | 0.5783% | 0%
[18 empty] | 0.002627652 |  | 0.002099643 |  | 0.0005243757 |  |  | 12 |  |  |  |  | 0.001049881 | 0.1577% | 0.5783% | 0%
[18 empty] | 0.0005256257 |  | 0.000525 |  | 0.001572771 |  |  | 13 |  |  |  |  | 0.001574762 | 0.1577% | 0.5783% | 0%
[25 empty] | 14 |  |  |  |  | 0.003674405 | 0.1577% | 0.5783% | 0%
[25 empty] | 15 |  |  |  |  | 0.002099643 | 0.1577% | 0.5783% | 0%
[25 empty] | 16 |  |  |  |  | 0.000525 | 0.1577% | 0.5783% | 0%
[25 empty] | 17 | [8 empty] | #REF! | 0.3801% | 1.394% | 0%
[25 empty] | 18 | [8 empty] | 0.0005239001 | 0.3801% | 1.394% | 0%
[25 empty] | 19 | [8 empty] | 0.009961831 | 0.3801% | 1.394% | 0%
[25 empty] | 20 | [8 empty] | 0 | 0.3801% | 1.394% | 0%
[25 empty] | 21 | [8 empty] | 0.004005945 | 0.3801% | 1.394% | 0%
[25 empty] | 22 | [8 empty] | 0.0132956 | 0.3801% | 1.394% | 0%
[25 empty] | 23 | [8 empty] | 0.0005243757 | 0.3801% | 1.394% | 0%
[25 empty] | 24 | [8 empty] | 0.001572771 | 0.3801% | 1.394% | 0%

## Cloth Runs
Extractor Runs: Preconditioning not included
Cloth | Runs | Cloth | Runs | Cloth | Runs | Cloth | Runs | Cloth | Runs | Cloth | Runs | Cloth | Runs | Cloth | Runs | Cloth | Runs |  | batch 1 | Batch 2
A-01 |  | B-01 |  | C-01 |  | D-01 |  | E-01 |  | F-01 |  | G-01 |  | H-01 |  | I-01 |  | a | 38, 6, 45, 24 | 11, 22, 7, 39
A-02 |  | B-02 |  | C-02 |  | D-02 |  | E-02 |  | F-02 |  | G-02 |  | H-02 |  | I-02 |  | b | 3, 22, 32, 42 | 21, 11, 2, 41
A-03 |  | B-03 |  | C-03 |  | D-03 |  | E-03 |  | F-03 |  | G-03 |  | H-03 |  | I-03 |  | c | 22, 42, 12, 32 | 31, 3, 11, 21
A-04 |  | B-04 |  | C-04 |  | D-04 |  | E-04 |  | F-04 |  | G-04 |  | H-04 |  | I-04 |  | d | 11, 5, 3, 7 | 3, 12, 10, 6
A-05 |  | B-05 |  | C-05 |  | D-05 |  | E-05 |  | F-05 |  | G-05 |  | H-05 |  | I-05 |  | e | 32, 12, 22, 9, 3, 41 | 2, 42, 11, 21
A-06 |  | B-06 |  | C-06 |  | D-06 |  | E-06 |  | F-06 |  | G-06 |  | H-06 |  | I-06 |  | f | 32, 41, 2, 12 | 1, 42, 21, 31
A-07 |  | B-07 |  | C-07 |  | D-07 |  | E-07 |  | F-07 |  | G-07 |  | H-07 |  | I-07 |  | g | 4, 5, 3, 2 | 10, 9, 8, 7, 6
A-08 |  | B-08 |  | C-08 |  | D-08 |  | E-08 |  | F-08 |  | G-08 |  | H-08 |  | I-08 |  | h | 42, 1, 32, 21 | 31, 22, 41, 11
A-09 |  | B-09 |  | C-09 |  | D-09 |  | E-09 |  | F-09 |  | G-09 |  | H-09 |  | I-09 |  | i | 4, 5, 2 | 8,1, 9, 10
A-10 |  | B-10 |  | C-10 |  | D-10 |  | E-10 |  | F-10 |  | G-10 |  | H-10 |  | I-10 |  | Runs | 8 | 8
A-11 |  | B-11 |  | C-11 |  | D-11 |  | E-11 |  | F-11 |  | G-11 |  | H-11 |  | I-11
A-12 |  | B-12 |  | C-12 |  | D-12 |  | E-12 |  | F-12 |  | G-12 |  | H-12 |  | I-12
A-13 |  | B-13 |  | C-13 |  | D-13 |  | E-13 |  | F-13 |  | G-13 |  | H-13 |  | I-13
A-14 |  | B-14 |  | C-14 |  | D-14 |  | E-14 |  | F-14 |  | G-14 |  | H-14 |  | I-14
A-15 |  | B-15 |  | C-15 |  | D-15 |  | E-15 |  | F-15 |  | G-15 |  | H-15 |  | I-15
A-16 |  | B-16 |  | C-16 |  | D-16 |  | E-16 |  | F-16 |  | G-16 |  | H-16 |  | I-16
A-17 |  | B-17 |  | C-17 |  | D-17 |  | E-17 |  | F-17 |  | G-17 |  | H-17 |  | I-17
A-18 |  | B-18 |  | C-18 |  | D-18 |  | E-18 |  | F-18 |  | G-18 |  | H-18 |  | I-18
A-19 |  | B-19 |  | C-19 |  | D-19 |  | E-19 |  | F-19 |  | G-19 |  | H-19 |  | I-19
A-20 |  | B-20 |  | C-20 |  | D-20 |  | E-20 |  | F-20 |  | G-20 |  | H-20 |  | I-20
A-21 |  | B-21 |  | C-21 |  | D-21 |  | E-21 |  | F-21 |  | G-21 |  | H-21 |  | I-21
A-22 |  | B-22 |  | C-22 |  | D-22 |  | E-22 |  | F-22 |  | G-22 |  | H-22 |  | I-22
A-23 |  | B-23 |  | C-23 |  | D-23 |  | E-23 |  | F-23 |  | G-23 |  | H-23 |  | I-23
A-24 |  | B-24 |  | C-24 |  | D-24 |  | E-24 |  | F-24 |  | G-24 |  | H-24 |  | I-24
A-25 |  | B-25 |  | C-25 |  | D-25 |  | E-25 |  | F-25 |  | G-25 |  | H-25 |  | I-25
A-26 |  | B-26 |  | C-26 |  | D-26 |  | E-26 |  | F-26 |  | G-26 |  | H-26 |  | I-26
A-27 |  | B-27 |  | C-27 |  | D-27 |  | E-27 |  | F-27 |  | G-27 |  | H-27 |  | I-27
A-28 |  | B-28 |  | C-28 |  | D-28 |  | E-28 |  | F-28 |  | G-28 |  | H-28 |  | I-28
A-29 |  | B-29 |  | C-29 |  | D-29 |  | E-29 |  | F-29 |  | G-29 |  | H-29 |  | I-29
A-30 |  | B-30 |  | C-30 |  | D-30 |  | E-30 |  | F-30 |  | G-30 |  | H-30 |  | I-30
A-31 |  | B-31 |  | C-31 |  | D-31 |  | E-31 |  | F-31 |  | G-31 |  | H-31 |  | I-31
A-32 |  | B-32 |  | C-32 |  | D-32 |  | E-32 |  | F-32 |  | G-32 |  | H-32 |  | I-32
A-33 |  | B-33 |  | C-33 |  | D-33 |  | E-33 |  | F-33 |  | G-33 |  | H-33 |  | I-33
A-34 |  | B-34 |  | C-34 |  | D-34 |  | E-34 |  | F-34 |  | G-34 |  | H-34 |  | I-34
A-35 |  | B-35 |  | C-35 |  | D-35 |  | E-35 |  | F-35 |  | G-35 |  | H-35 |  | I-35
A-36 |  | B-36 |  | C-36 |  | D-36 |  | E-36 |  | F-36 |  | G-36 |  | H-36 |  | I-36
A-37 |  | B-37 |  | C-37 |  | D-37 |  | E-37 |  | F-37 |  | G-37 |  | H-37 |  | I-37
A-38 |  | B-38 |  | C-38 |  | D-38 |  | E-38 |  | F-38 |  | G-38 |  | H-38 |  | I-38
A-39 |  | B-39 |  | C-39 |  | D-39 |  | E-39 |  | F-39 |  | G-39 |  | H-39 |  | I-39
A-40 |  | B-40 |  | C-40 |  | D-40 |  | E-40 |  | F-40 |  | G-40 |  | H-40 |  | I-40
A-41 |  | B-41 |  | C-41 |  | D-41 |  | E-41 |  | F-41 |  | G-41 |  | H-41 |  | I-41
A-42 |  | B-42 |  | C-42 |  | D-42 |  | E-42 |  | F-42 |  | G-42 |  | H-42 |  | I-42
A-43 |  | B-43 |  | C-43 |  | D-43 |  | E-43 |  | F-43 |  | G-43 |  | H-43 |  | I-43
A-44 |  | B-44 |  | C-44 |  | D-44 |  | E-44 |  | F-44 |  | G-44 |  | H-44 |  | I-44
A-45 |  | B-45 |  | C-45 |  | D-45 |  | E-45 |  | F-45 |  | G-45 |  | H-45 |  | I-45
stuffer |  | stuffer |  | stuffer |  | stuffer |  | stuffer |  | stuffer |  | stuffer |  | stuffer |  | stuffer
A-01 |  | B-01 |  | C-01 |  | D-01 |  | E-01 |  | F-01 |  | G-01 |  | H-01 |  | I-01
A-02 |  | B-02 |  | C-02 |  | D-02 |  | E-02 |  | F-02 |  | G-02 |  | H-02 |  | I-02
A-03 |  | B-03 |  | C-03 |  | D-03 |  | E-03 |  | F-03 |  | G-03 |  | H-03 |  | I-03
A-04 |  | B-04 |  | C-04 |  | D-04 |  | E-04 |  | F-04 |  | G-04 |  | H-04 |  | I-04
A-05 |  | B-05 |  | C-05 |  | D-05 |  | E-05 |  | F-05 |  | G-05 |  | H-05 |  | I-05